## OFDA Raw Hemp diameter data
SampleID | Description | meanD | numD | temp C | RH%
Day 01 |  | um
Hemp_USDA_01_01 | Slide mode testing | 20.08 | 4801 | 22 | 66
Hemp_USDA_01_02 | Slide mode testing | 19 | 4353 | 22 | 69
Hemp_USDA_01_03 | Slide mode testing | 19.59 | 4869 | 22 | 69
Hemp_USDA_01_04 | Slide mode testing | 19.58 | 4684 | 22 | 68
Hemp_USDA_01_05 | Slide mode testing | 19.63 | 5051 | 22 | 69
Hemp_USDA_01_06 | Slide mode testing | 20.06 | 4715 | 22 | 69
| Average | 19.65667 | 4745.5 | 22 | 68.33333
Hemp_USDA_02_01 | Slide mode testing | 21.09 | 4480 | 22 | 67
Hemp_USDA_02_02 | Slide mode testing | 20.77 | 4092 | 22 | 67
Hemp_USDA_02_03 | Slide mode testing | 20.59 | 4279 | 22 | 68
Hemp_USDA_02_04 | Slide mode testing | 21.31 | 4261 | 22 | 68
Hemp_USDA_02_05 | Slide mode testing | 20.69 | 4386 | 22 | 68
Hemp_USDA_02_06 | Slide mode testing | 21.53 | 4522 | 22 | 68
| Average | 20.99667 | 4336.667 | 22 | 67.66667
Hemp_USDA_03_01 | Slide mode testing | 21.54 | 5295 | 22 | 67
Hemp_USDA_03_02 | Slide mode testing | 22.12 | 4703 | 22 | 68
Hemp_USDA_03_03 | Slide mode testing | 20.95 | 4591 | 22 | 68
Hemp_USDA_03_04 | Slide mode testing | 22.1 | 4896 | 22 | 67
Hemp_USDA_03_05 | Slide mode testing | 21.87 | 4489 | 22 | 68
Hemp_USDA_03_06 | Slide mode testing | 21.95 | 4905 | 22 | 68
| Average | 21.755 | 4813.167 | 22 | 67.66667
Hemp_USDA_04_01 | Slide mode testing | 22.16 | 4357 | 22 | 68
Hemp_USDA_04_02 | Slide mode testing | 22.24 | 4475 | 22 | 67
Hemp_USDA_04_03 | Slide mode testing | 22.67 | 4179 | 22 | 68
Hemp_USDA_04_04 | Slide mode testing | 22.74 | 4468 | 22 | 67
Hemp_USDA_04_05 | Slide mode testing | 22.99 | 4404 | 22 | 67
Hemp_USDA_04_06 | Slide mode testing | 22.66 | 4821 | 22 | 68
| Average | 22.57667 | 4450.667 | 22 | 67.5
Hemp_USDA_05_01 | Slide mode testing | 19.49 | 6184 | 22 | 66
Hemp_USDA_05_02 | Slide mode testing | 18.77 | 6203 | 22 | 68
Hemp_USDA_05_03 | Slide mode testing | 19.11 | 6504 | 22 | 68
Hemp_USDA_05_04 | Slide mode testing | 19.72 | 6237 | 22 | 67
Hemp_USDA_05_05 | Slide mode testing | 19.39 | 5965 | 22 | 68
Hemp_USDA_05_06 | Slide mode testing | 18.67 | 6905 | 22 | 66
| Average | 19.19167 | 6333 | 22 | 67.16667
Hemp_USDA_06_01 | Slide mode testing | 18.41 | 6034 | 22 | 66
Hemp_USDA_06_02 | Slide mode testing | 17.46 | 6882 | 22 | 66
Hemp_USDA_06_03 | Slide mode testing | 18.25 | 7119 | 22 | 66
Hemp_USDA_06_04 | Slide mode testing | 17.84 | 6997 | 23 | 67
Hemp_USDA_06_05 | Slide mode testing | 18.16 | 6515 | 22 | 66
Hemp_USDA_06_06 | Slide mode testing | 18.17 | 6489 | 22 | 66
| Average | 18.04833 | 6672.667 | 22.16667 | 66.16667
Hemp_USDA_07_01 | Slide mode testing | 18.15 | 7178 | 22 | 66
Hemp_USDA_07_02 | Slide mode testing | 18.33 | 6935 | 22 | 66
Hemp_USDA_07_03 | Slide mode testing | 19.13 | 6716 | 22 | 67
Hemp_USDA_07_04 | Slide mode testing | 18.34 | 6680 | 22 | 67
Hemp_USDA_07_05 | Slide mode testing | 18.84 | 6852 | 22 | 68
Hemp_USDA_07_06 | Slide mode testing | 18.67 | 7226 | 22 | 67
| Average | 18.57667 | 6931.167 | 22 | 66.83333
Hemp_USDA_08_01 | Slide mode testing | 18.58 | 6929 | 22 | 67
Hemp_USDA_08_02 | Slide mode testing | 19.06 | 6755 | 22 | 67
Hemp_USDA_08_03 | Slide mode testing | 19.22 | 6285 | 22 | 66
Hemp_USDA_08_04 | Slide mode testing | 18.8 | 6799 | 22 | 67
Hemp_USDA_08_05 | Slide mode testing | 18.7 | 6461 | 22 | 68
Hemp_USDA_08_06 | Slide mode testing | 18.8 | 6682 | 22 | 66
| Average | 18.86 | 6651.833 | 22 | 66.83333
Hemp_USDA_09_01 | Slide mode testing | 19.59 | 5791 | 22 | 66
Hemp_USDA_09_02 | Slide mode testing | 20.77 | 5506 | 22 | 66
Hemp_USDA_09_03 | Slide mode testing | 21.16 | 5384 | 22 | 66
Hemp_USDA_09_04 | Slide mode testing | 20.21 | 5437 | 22 | 66
Hemp_USDA_09_05 | Slide mode testing | 20.07 | 5241 | 22 | 66
Hemp_USDA_09_06 | Slide mode testing | 20.61 | 4974 | 22 | 66
| Average | 20.40167 | 5388.833 | 22 | 66
Hemp_USDA_10_01 | Slide mode testing | 20.23 | 5651 | 22 | 67
Hemp_USDA_10_02 | Slide mode testing | 20.54 | 4760 | 22 | 66
Hemp_USDA_10_03 | Slide mode testing | 20.67 | 5653 | 22 | 67
Hemp_USDA_10_04 | Slide mode testing | 20.58 | 5278 | 22 | 66
Hemp_USDA_10_05 | Slide mode testing | 20.6 | 5455 | 22 | 66
Hemp_USDA_10_06 | Slide mode testing | 19.65 | 5558 | 22 | 66
| Average | 20.37833 | 5392.5 | 22 | 66.33333
Hemp_USDA_11_01 | Slide mode testing | 20.62 | 5607 | 22 | 66
Hemp_USDA_11_02 | Slide mode testing | 20.7 | 5195 | 22 | 66
Hemp_USDA_11_03 | Slide mode testing | 20.2 | 6028 | 22 | 67
Hemp_USDA_11_04 | Slide mode testing | 20.23 | 5721 | 22 | 67
Hemp_USDA_11_05 | Slide mode testing | 19.73 | 5771 | 22 | 67
Hemp_USDA_11_06 | Slide mode testing | 20.34 | 4980 | 22 | 68
| Average | 20.30333 | 5550.333 | 22 | 66.83333
SampleID | Description | meanD | numD | temp C | RH%
Day 02 |  | um
Hemp_USDA_01_01 | Slide mode testing | 18.89 | 4951 | 22 | 70
Hemp_USDA_01_02 | Slide mode testing | 19.32 | 5192 | 22 | 70
Hemp_USDA_01_03 | Slide mode testing | 19.73 | 4554 | 22 | 70
Hemp_USDA_01_04 | Slide mode testing | 19.86 | 4898 | 21 | 69
Hemp_USDA_01_05 | Slide mode testing | 19.11 | 5189 | 22 | 71
Hemp_USDA_01_06 | Slide mode testing | 18.97 | 5302 | 22 | 70
| Average | 19.31333 | 5014.333 | 21.83333 | 70
Hemp_USDA_02_01 | Slide mode testing | 21.05 | 3641 | 22 | 66
Hemp_USDA_02_02 | Slide mode testing | 20.58 | 3779 | 22 | 69
Hemp_USDA_02_03 | Slide mode testing | 20.51 | 4515 | 22 | 68
Hemp_USDA_02_04 | Slide mode testing | 21.17 | 4128 | 22 | 68
Hemp_USDA_02_05 | Slide mode testing | 21 | 3736 | 22 | 68
Hemp_USDA_02_06 | Slide mode testing | 19.51 | 4545 | 22 | 65
| Average | 20.63667 | 4057.333 | 22 | 67.33333
Hemp_USDA_03_01 | Slide mode testing | 21.16 | 4654 | 22 | 68
Hemp_USDA_03_02 | Slide mode testing | 20.96 | 4167 | 22 | 68
Hemp_USDA_03_03 | Slide mode testing | 21.39 | 4390 | 22 | 69
Hemp_USDA_03_04 | Slide mode testing | 21.13 | 4519 | 22 | 68
Hemp_USDA_03_05 | Slide mode testing | 21.71 | 4311 | 22 | 68
Hemp_USDA_03_06 | Slide mode testing | 22.12 | 3993 | 22 | 68
| Average | 21.41167 | 4339 | 22 | 68.16667
Hemp_USDA_04_01 | Slide mode testing | 23.03 | 4667 | 22 | 66
Hemp_USDA_04_02 | Slide mode testing | 22.45 | 4480 | 22 | 68
Hemp_USDA_04_03 | Slide mode testing | 22.53 | 4561 | 22 | 67
Hemp_USDA_04_04 | Slide mode testing | 23.05 | 3273 | 22 | 68
Hemp_USDA_04_05 | Slide mode testing | 22.84 | 4364 | 22 | 68
Hemp_USDA_04_06 | Slide mode testing | 22.39 | 4273 | 22 | 67
| Average | 22.715 | 4269.667 | 22 | 67.33333
Hemp_USDA_05_01 | Slide mode testing | 19.33 | 5787 | 22 | 67
Hemp_USDA_05_02 | Slide mode testing | 19.9 | 5712 | 22 | 68
Hemp_USDA_05_03 | Slide mode testing | 19.21 | 5751 | 22 | 67
Hemp_USDA_05_04 | Slide mode testing | 19.23 | 5604 | 22 | 68
Hemp_USDA_05_05 | Slide mode testing | 18.67 | 6095 | 22 | 66
Hemp_USDA_05_06 | Slide mode testing | 19.35 | 5888 | 22 | 66
| Average | 19.28167 | 5806.167 | 22 | 67
Hemp_USDA_06_01 | Slide mode testing | 17.97 | 6978 | 22 | 66
Hemp_USDA_06_02 | Slide mode testing | 18.13 | 6102 | 22 | 66
Hemp_USDA_06_03 | Slide mode testing | 17.95 | 6495 | 22 | 66
Hemp_USDA_06_04 | Slide mode testing | 18.06 | 6705 | 22 | 67
Hemp_USDA_06_05 | Slide mode testing | 18.12 | 6802 | 22 | 66
Hemp_USDA_06_06 | Slide mode testing | 18.27 | 7061 | 22 | 66
| Average | 18.08333 | 6690.5 | 22 | 66.16667
Hemp_USDA_07_01 | Slide mode testing | 19.03 | 5150 | 22 | 67
Hemp_USDA_07_02 | Slide mode testing | 18.96 | 6868 | 23 | 67
Hemp_USDA_07_03 | Slide mode testing | 18.23 | 6565 | 22 | 68
Hemp_USDA_07_04 | Slide mode testing | 18.38 | 6169 | 23 | 66
Hemp_USDA_07_05 | Slide mode testing | 18.42 | 5648 | 23 | 66
Hemp_USDA_07_06 | Slide mode testing | 19.02 | 6000 | 22 | 66
| Average | 18.67333 | 6066.667 | 22.5 | 66.66667
Hemp_USDA_08_01 | Slide mode testing | 18.87 | 6639 | 23 | 66
Hemp_USDA_08_02 | Slide mode testing | 19.55 | 6333 | 23 | 68
Hemp_USDA_08_03 | Slide mode testing | 18.92 | 6631 | 22 | 67
Hemp_USDA_08_04 | Slide mode testing | 19.25 | 6735 | 23 | 66
Hemp_USDA_08_05 | Slide mode testing | 18.85 | 6012 | 23 | 66
Hemp_USDA_08_06 | Slide mode testing | 18.68 | 6515 | 23 | 68
| Average | 19.02 | 6477.5 | 22.83333 | 66.83333
Hemp_USDA_09_01 | Slide mode testing | 20.21 | 5372 | 23 | 66
Hemp_USDA_09_02 | Slide mode testing | 19.8 | 5301 | 23 | 65
Hemp_USDA_09_03 | Slide mode testing | 20.25 | 5520 | 23 | 66
Hemp_USDA_09_04 | Slide mode testing | 20.67 | 5412 | 23 | 66
Hemp_USDA_09_05 | Slide mode testing | 20.02 | 4652 | 23 | 65
Hemp_USDA_09_06 | Slide mode testing | 20.34 | 5655 | 23 | 65
| Average | 20.215 | 5318.667 | 23 | 65.5
Hemp_USDA_10_01 | Slide mode testing | 20.48 | 5544 | 23 | 65
Hemp_USDA_10_02 | Slide mode testing | 20.73 | 5400 | 23 | 65
Hemp_USDA_10_03 | Slide mode testing | 20.21 | 5425 | 23 | 64
Hemp_USDA_10_04 | Slide mode testing | 19.94 | 5698 | 23 | 66
Hemp_USDA_10_05 | Slide mode testing | 20.16 | 5437 | 22 | 65
Hemp_USDA_10_06 | Slide mode testing | 19.57 | 5564 | 23 | 64
| Average | 20.18167 | 5511.333 | 22.83333 | 64.83333
Hemp_USDA_11_01 | Slide mode testing | 20.15 | 5387 | 23 | 64
Hemp_USDA_11_02 | Slide mode testing | 20.35 | 4914 | 22 | 64
Hemp_USDA_11_03 | Slide mode testing | 20.83 | 5533 | 23 | 66
Hemp_USDA_11_04 | Slide mode testing | 20.22 | 5666 | 23 | 64
Hemp_USDA_11_05 | Slide mode testing | 20.62 | 5490 | 23 | 65
Hemp_USDA_11_06 | Slide mode testing | 20.7 | 5440 | 23 | 65
| Average | 20.47833 | 5405 | 22.83333 | 64.66667
SampleID | Description | meanD | numD | temp C | RH%
Day 03 |  | um
Hemp_USDA_01_01 | Slide mode testing | 20.61 | 4181 | 21 | 67
Hemp_USDA_01_02 | Slide mode testing | 19.82 | 4673 | 22 | 64
Hemp_USDA_01_03 | Slide mode testing | 21.18 | 3404 | 21 | 70
Hemp_USDA_01_04 | Slide mode testing | 21.1 | 4374 | 21 | 68
Hemp_USDA_01_05 | Slide mode testing | 19.76 | 4442 | 22 | 68
Hemp_USDA_01_06 | Slide mode testing | 20.1 | 3994 | 22 | 69
| Average | 20.42833 | 4178 | 21.5 | 67.66667
Hemp_USDA_02_01 | Slide mode testing | 20.37 | 4385 | 22 | 68
Hemp_USDA_02_02 | Slide mode testing | 20.81 | 4429 | 22 | 68
Hemp_USDA_02_03 | Slide mode testing | 19.88 | 4060 | 21 | 67
Hemp_USDA_02_04 | Slide mode testing | 20.45 | 4368 | 22 | 68
Hemp_USDA_02_05 | Slide mode testing | 20.72 | 4322 | 22 | 69
Hemp_USDA_02_06 | Slide mode testing | 20.06 | 4533 | 22 | 68
| Average | 20.38167 | 4349.5 | 21.83333 | 68
Hemp_USDA_03_01 | Slide mode testing | 21.71 | 4711 | 23 | 69
Hemp_USDA_03_02 | Slide mode testing | 21.46 | 4765 | 22 | 69
Hemp_USDA_03_03 | Slide mode testing | 21.84 | 4841 | 22 | 68
Hemp_USDA_03_04 | Slide mode testing | 21.11 | 5297 | 22 | 68
Hemp_USDA_03_05 | Slide mode testing | 20.82 | 5009 | 22 | 69
Hemp_USDA_03_06 | Slide mode testing | 21.72 | 4999 | 22 | 68
| Average | 21.44333 | 4937 | 22.16667 | 68.5
Hemp_USDA_04_01 | Slide mode testing | 22.7 | 4193 | 22 | 68
Hemp_USDA_04_02 | Slide mode testing | 22.06 | 4247 | 22 | 67
Hemp_USDA_04_03 | Slide mode testing | 23.15 | 3841 | 22 | 65
Hemp_USDA_04_04 | Slide mode testing | 22.54 | 4284 | 22 | 68
Hemp_USDA_04_05 | Slide mode testing | 23.83 | 4059 | 22 | 68
Hemp_USDA_04_06 | Slide mode testing | 22.75 | 4484 | 22 | 68
| Average | 22.83833 | 4184.667 | 22 | 67.33333
Hemp_USDA_05_01 | Slide mode testing | 18.99 | 6071 | 22 | 68
Hemp_USDA_05_02 | Slide mode testing | 18.77 | 6691 | 22 | 68
Hemp_USDA_05_03 | Slide mode testing | 19.14 | 6417 | 22 | 68
Hemp_USDA_05_04 | Slide mode testing | 19.45 | 5776 | 22 | 66
Hemp_USDA_05_05 | Slide mode testing | 19.03 | 6291 | 22 | 68
Hemp_USDA_05_06 | Slide mode testing | 19.56 | 5957 | 22 | 68
| Average | 19.15667 | 6200.5 | 22 | 67.66667
Hemp_USDA_06_01 | Slide mode testing | 18.57 | 6327 | 22 | 66
Hemp_USDA_06_02 | Slide mode testing | 18.01 | 6223 | 22 | 67
Hemp_USDA_06_03 | Slide mode testing | 18.32 | 6599 | 22 | 66
Hemp_USDA_06_04 | Slide mode testing | 18.01 | 6469 | 22 | 68
Hemp_USDA_06_05 | Slide mode testing | 17.97 | 6634 | 22 | 68
Hemp_USDA_06_06 | Slide mode testing | 18.13 | 6704 | 22 | 66
| Average | 18.16833 | 6492.667 | 22 | 66.83333
Hemp_USDA_07_01 | Slide mode testing | 19.09 | 6348 | 22 | 67
Hemp_USDA_07_02 | Slide mode testing | 18.33 | 6842 | 22 | 67
Hemp_USDA_07_03 | Slide mode testing | 18.83 | 6642 | 22 | 67
Hemp_USDA_07_04 | Slide mode testing | 18.7 | 6947 | 22 | 67
Hemp_USDA_07_05 | Slide mode testing | 18.9 | 6493 | 22 | 67
Hemp_USDA_07_06 | Slide mode testing | 18.88 | 6956 | 22 | 67
| Average | 18.78833 | 6704.667 | 22 | 67
Hemp_USDA_08_01 | Slide mode testing | 19.39 | 6924 | 22 | 66
Hemp_USDA_08_02 | Slide mode testing | 18.84 | 6509 | 22 | 66
Hemp_USDA_08_03 | Slide mode testing | 18.75 | 7228 | 22 | 66
Hemp_USDA_08_04 | Slide mode testing | 18.69 | 7070 | 22 | 66
Hemp_USDA_08_05 | Slide mode testing | 18.23 | 6351 | 22 | 66
Hemp_USDA_08_06 | Slide mode testing | 18.78 | 6485 | 22 | 66
| Average | 18.78 | 6761.167 | 22 | 66
Hemp_USDA_09_01 | Slide mode testing | 19.26 | 4939 | 22 | 67
Hemp_USDA_09_02 | Slide mode testing | 20.52 | 5500 | 22 | 68
Hemp_USDA_09_03 | Slide mode testing | 20.06 | 5606 | 19 | 68
Hemp_USDA_09_04 | Slide mode testing | 20.33 | 5313 | 22 | 67
Hemp_USDA_09_05 | Slide mode testing | 20.04 | 5552 | 22 | 67
Hemp_USDA_09_06 | Slide mode testing | 20.16 | 5765 | 22 | 68
| Average | 20.06167 | 5445.833 | 21.5 | 67.5
Hemp_USDA_10_01 | Slide mode testing | 20.04 | 5044 | 22 | 66
Hemp_USDA_10_02 | Slide mode testing | 20.1 | 5642 | 22 | 65
Hemp_USDA_10_03 | Slide mode testing | 20.83 | 5490 | 22 | 66
Hemp_USDA_10_04 | Slide mode testing | 20.43 | 5712 | 22 | 66
Hemp_USDA_10_05 | Slide mode testing | 19.93 | 5853 | 22 | 67
Hemp_USDA_10_06 | Slide mode testing | 20.31 | 5451 | 22 | 64
| Average | 20.27333 | 5532 | 22 | 65.66667
Hemp_USDA_11_01 | Slide mode testing | 19.93 | 5915 | 22 | 67
Hemp_USDA_11_02 | Slide mode testing | 19.66 | 5456 | 23 | 67
Hemp_USDA_11_03 | Slide mode testing | 20.02 | 5636 | 23 | 67
Hemp_USDA_11_04 | Slide mode testing | 19.72 | 5628 | 23 | 66
Hemp_USDA_11_05 | Slide mode testing | 19.81 | 5256 | 22 | 68
Hemp_USDA_11_06 | Slide mode testing | 20.25 | 5647 | 22 | 68
| Average | 19.89833 | 5589.667 | 22.5 | 67.16667
SampleID | Description | meanD | numD | temp C | RH%
Day 04 |  | um
Hemp_USDA_01_01 | Slide mode testing | 20.42 | 4444 | 22 | 70
Hemp_USDA_01_02 | Slide mode testing | 20.34 | 3953 | 22 | 71
Hemp_USDA_01_03 | Slide mode testing | 20.99 | 3868 | 22 | 71
Hemp_USDA_01_04 | Slide mode testing | 21.35 | 4079 | 21 | 69
Hemp_USDA_01_05 | Slide mode testing | 20.1 | 4382 | 22 | 75
Hemp_USDA_01_06 | Slide mode testing | 20.91 | 4254 | 22 | 70
| Average | 20.685 | 4163.333 | 21.83333 | 71
Hemp_USDA_02_01 | Slide mode testing | 20.72 | 3871 | 22 | 69
Hemp_USDA_02_02 | Slide mode testing | 21.2 | 4350 | 22 | 69
Hemp_USDA_02_03 | Slide mode testing | 20.39 | 3958 | 22 | 68
Hemp_USDA_02_04 | Slide mode testing | 20.92 | 4348 | 22 | 68
Hemp_USDA_02_05 | Slide mode testing | 20.71 | 4386 | 22 | 68
Hemp_USDA_02_06 | Slide mode testing | 21.02 | 4190 | 22 | 69
| Average | 20.82667 | 4183.833 | 22 | 68.5
Hemp_USDA_03_01 | Slide mode testing | 21.94 | 3899 | 22 | 67
Hemp_USDA_03_02 | Slide mode testing | 22.25 | 3533 | 22 | 67
Hemp_USDA_03_03 | Slide mode testing | 22.46 | 4358 | 22 | 70
Hemp_USDA_03_04 | Slide mode testing | 20.77 | 4539 | 22 | 68
Hemp_USDA_03_05 | Slide mode testing | 21.89 | 3930 | 22 | 68
Hemp_USDA_03_06 | Slide mode testing | 20.89 | 4707 | 22 | 67
| Average | 21.7 | 4161 | 22 | 67.83333
Hemp_USDA_04_01 | Slide mode testing | 22.18 | 3873 | 22 | 66
Hemp_USDA_04_02 | Slide mode testing | 22.48 | 3998 | 22 | 68
Hemp_USDA_04_03 | Slide mode testing | 22.33 | 3428 | 22 | 67
Hemp_USDA_04_04 | Slide mode testing | 22.74 | 3544 | 22 | 68
Hemp_USDA_04_05 | Slide mode testing | 21.7 | 3722 | 22 | 68
Hemp_USDA_04_06 | Slide mode testing | 22.36 | 3568 | 22 | 68
| Average | 22.29833 | 3688.833 | 22 | 67.5
Hemp_USDA_05_01 | Slide mode testing | 18.62 | 6816 | 22 | 66
Hemp_USDA_05_02 | Slide mode testing | 18.97 | 6409 | 22 | 67
Hemp_USDA_05_03 | Slide mode testing | 18.84 | 6271 | 22 | 69
Hemp_USDA_05_04 | Slide mode testing | 19 | 6516 | 22 | 67
Hemp_USDA_05_05 | Slide mode testing | 19.55 | 5699 | 22 | 62
Hemp_USDA_05_06 | Slide mode testing | 18.92 | 5473 | 22 | 67
| Average | 18.98333 | 6197.333 | 22 | 66.33333
Hemp_USDA_06_01 | Slide mode testing | 16.9 | 6895 | 22 | 66
Hemp_USDA_06_02 | Slide mode testing | 17.37 | 6680 | 22 | 68
Hemp_USDA_06_03 | Slide mode testing | 17.48 | 6887 | 22 | 67
Hemp_USDA_06_04 | Slide mode testing | 18.03 | 6248 | 22 | 67
Hemp_USDA_06_05 | Slide mode testing | 18.1 | 7017 | 22 | 69
Hemp_USDA_06_06 | Slide mode testing | 18.18 | 6678 | 22 | 62
| Average | 17.67667 | 6734.167 | 22 | 66.5
Hemp_USDA_07_01 | Slide mode testing | 18.27 | 6639 | 22 | 68
Hemp_USDA_07_02 | Slide mode testing | 17.91 | 6393 | 22 | 66
Hemp_USDA_07_03 | Slide mode testing | 18.23 | 6173 | 22 | 67
Hemp_USDA_07_04 | Slide mode testing | 18.37 | 7099 | 22 | 67
Hemp_USDA_07_05 | Slide mode testing | 19.24 | 6804 | 22 | 66
Hemp_USDA_07_06 | Slide mode testing | 18.93 | 6734 | 22 | 66
| Average | 18.49167 | 6640.333 | 22 | 66.66667
Hemp_USDA_08_01 | Slide mode testing | 18.5 | 5844 | 23 | 66
Hemp_USDA_08_02 | Slide mode testing | 18.98 | 6291 | 22 | 64
Hemp_USDA_08_03 | Slide mode testing | 18.53 | 5832 | 23 | 65
Hemp_USDA_08_04 | Slide mode testing | 19.23 | 6318 | 22 | 65
Hemp_USDA_08_05 | Slide mode testing | 18.11 | 6703 | 22 | 63
Hemp_USDA_08_06 | Slide mode testing | 19.45 | 6416 | 23 | 65
| Average | 18.8 | 6234 | 22.5 | 64.66667
Hemp_USDA_09_01 | Slide mode testing | 19.82 | 5619 | 22 | 66
Hemp_USDA_09_02 | Slide mode testing | 19.76 | 5312 | 22 | 66
Hemp_USDA_09_03 | Slide mode testing | 20.42 | 5164 | 23 | 66
Hemp_USDA_09_04 | Slide mode testing | 20.85 | 5326 | 22 | 65
Hemp_USDA_09_05 | Slide mode testing | 20.27 | 5390 | 22 | 66
Hemp_USDA_09_06 | Slide mode testing | 20.31 | 5449 | 22 | 66
| Average | 20.23833 | 5376.667 | 22.16667 | 65.83333
Hemp_USDA_10_01 | Slide mode testing | 19.71 | 5187 | 23 | 66
Hemp_USDA_10_02 | Slide mode testing | 20.36 | 5703 | 23 | 65
Hemp_USDA_10_03 | Slide mode testing | 19.89 | 5629 | 22 | 67
Hemp_USDA_10_04 | Slide mode testing | 20.01 | 5343 | 23 | 66
Hemp_USDA_10_05 | Slide mode testing | 21.13 | 5533 | 23 | 66
Hemp_USDA_10_06 | Slide mode testing | 20.06 | 5745 | 23 | 66
| Average | 20.19333 | 5523.333 | 22.83333 | 66
Hemp_USDA_11_01 | Slide mode testing | 20.3 | 5842 | 22 | 62
Hemp_USDA_11_02 | Slide mode testing | 19.83 | 5052 | 23 | 68
Hemp_USDA_11_03 | Slide mode testing | 20.37 | 4649 | 22 | 66
Hemp_USDA_11_04 | Slide mode testing | 20.61 | 5258 | 23 | 68
Hemp_USDA_11_05 | Slide mode testing | 20.75 | 5540 | 22 | 67
Hemp_USDA_11_06 | Slide mode testing | 20.22 | 5356 | 23 | 66
| Average | 20.34667 | 5282.833 | 22.5 | 66.16667
SampleID | Description | meanD | numD | temp C | RH%
Day 05 |  | um
Hemp_USDA_01_01 | Slide mode testing | 20.66 | 4707 | 21 | 64
Hemp_USDA_01_02 | Slide mode testing | 20.01 | 4848 | 22 | 69
Hemp_USDA_01_03 | Slide mode testing | 20.33 | 4480 | 22 | 69
Hemp_USDA_01_04 | Slide mode testing | 21.77 | 4500 | 21 | 71
Hemp_USDA_01_05 | Slide mode testing | 20.18 | 4533 | 22 | 70
Hemp_USDA_01_06 | Slide mode testing | 20.88 | 4508 | 22 | 70
| Average | 20.63833 | 4596 | 21.66667 | 68.83333
Hemp_USDA_02_01 | Slide mode testing | 20.6 | 4414 | 22 | 69
Hemp_USDA_02_02 | Slide mode testing | 20.72 | 4237 | 22 | 69
Hemp_USDA_02_03 | Slide mode testing | 20.79 | 4401 | 22 | 69
Hemp_USDA_02_04 | Slide mode testing | 20.73 | 4288 | 22 | 70
Hemp_USDA_02_05 | Slide mode testing | 20.63 | 4563 | 22 | 68
Hemp_USDA_02_06 | Slide mode testing | 20.28 | 4503 | 22 | 68
| Average | 20.625 | 4401 | 22 | 68.83333
Hemp_USDA_03_01 | Slide mode testing | 22.2 | 3446 | 22 | 68
Hemp_USDA_03_02 | Slide mode testing | 22.45 | 3479 | 22 | 68
Hemp_USDA_03_03 | Slide mode testing | 22.04 | 3795 | 22 | 68
Hemp_USDA_03_04 | Slide mode testing | 21.96 | 3544 | 22 | 66
Hemp_USDA_03_05 | Slide mode testing | 22.6 | 3773 | 22 | 68
Hemp_USDA_03_06 | Slide mode testing | 21.99 | 3636 | 22 | 68
| Average | 22.20667 | 3612.167 | 22 | 67.66667
Hemp_USDA_04_01 | Slide mode testing | 22.89 | 4178 | 22 | 65
Hemp_USDA_04_02 | Slide mode testing | 22.6 | 4628 | 22 | 67
Hemp_USDA_04_03 | Slide mode testing | 21.56 | 4641 | 22 | 66
Hemp_USDA_04_04 | Slide mode testing | 21.7 | 3884 | 22 | 71
Hemp_USDA_04_05 | Slide mode testing | 21.73 | 4479 | 22 | 68
Hemp_USDA_04_06 | Slide mode testing | 22.23 | 4554 | 22 | 68
| Average | 22.11833 | 4394 | 22 | 67.5
Hemp_USDA_05_01 | Slide mode testing | 19.07 | 6596 | 22 | 68
Hemp_USDA_05_02 | Slide mode testing | 19.04 | 6983 | 22 | 66
Hemp_USDA_05_03 | Slide mode testing | 18.64 | 6712 | 22 | 66
Hemp_USDA_05_04 | Slide mode testing | 19.61 | 6388 | 22 | 67
Hemp_USDA_05_05 | Slide mode testing | 19.06 | 5789 | 22 | 65
Hemp_USDA_05_06 | Slide mode testing | 18.84 | 6539 | 22 | 69
| Average | 19.04333 | 6501.167 | 22 | 66.83333
Hemp_USDA_06_01 | Slide mode testing | 17.9 | 6821 | 22 | 68
Hemp_USDA_06_02 | Slide mode testing | 17.49 | 6210 | 22 | 67
Hemp_USDA_06_03 | Slide mode testing | 18.11 | 6830 | 22 | 66
Hemp_USDA_06_04 | Slide mode testing | 17.96 | 7023 | 22 | 67
Hemp_USDA_06_05 | Slide mode testing | 17.46 | 6721 | 23 | 66
Hemp_USDA_06_06 | Slide mode testing | 17.72 | 6806 | 22 | 65
| Average | 17.77333 | 6735.167 | 22.16667 | 66.5
Hemp_USDA_07_01 | Slide mode testing | 18.77 | 7141 | 23 | 68
Hemp_USDA_07_02 | Slide mode testing | 18.17 | 7121 | 22 | 66
Hemp_USDA_07_03 | Slide mode testing | 18.76 | 7209 | 22 | 66
Hemp_USDA_07_04 | Slide mode testing | 18.04 | 6698 | 22 | 65
Hemp_USDA_07_05 | Slide mode testing | 18.52 | 7182 | 22 | 66
Hemp_USDA_07_06 | Slide mode testing | 18.46 | 7068 | 22 | 66
| Average | 18.45333 | 7069.833 | 22.16667 | 66.16667
Hemp_USDA_08_01 | Slide mode testing | 18.69 | 6232 | 22 | 65
Hemp_USDA_08_02 | Slide mode testing | 18.69 | 6321 | 23 | 66
Hemp_USDA_08_03 | Slide mode testing | 18.65 | 7205 | 23 | 67
Hemp_USDA_08_04 | Slide mode testing | 18.81 | 6527 | 22 | 68
Hemp_USDA_08_05 | Slide mode testing | 19.61 | 6493 | 23 | 67
Hemp_USDA_08_06 | Slide mode testing | 19.32 | 6377 | 22 | 65
| Average | 18.96167 | 6525.833 | 22.5 | 66.33333
Hemp_USDA_09_01 | Slide mode testing | 19.87 | 5111 | 22 | 68
Hemp_USDA_09_02 | Slide mode testing | 20.5 | 5832 | 23 | 66
Hemp_USDA_09_03 | Slide mode testing | 20.31 | 5601 | 22 | 66
Hemp_USDA_09_04 | Slide mode testing | 20.38 | 5502 | 23 | 69
Hemp_USDA_09_05 | Slide mode testing | 19.59 | 5277 | 22 | 68
Hemp_USDA_09_06 | Slide mode testing | 19.72 | 5479 | 22 | 66
| Average | 20.06167 | 5467 | 22.33333 | 67.16667
Hemp_USDA_10_01 | Slide mode testing | 19.72 | 5189 | 23 | 66
Hemp_USDA_10_02 | Slide mode testing | 19.92 | 4878 | 22 | 65
Hemp_USDA_10_03 | Slide mode testing | 20.49 | 5404 | 22 | 67
Hemp_USDA_10_04 | Slide mode testing | 19.93 | 5583 | 22 | 63
Hemp_USDA_10_05 | Slide mode testing | 20.45 | 5486 | 22 | 65
Hemp_USDA_10_06 | Slide mode testing | 19.94 | 5517 | 22 | 65
| Average | 20.075 | 5342.833 | 22.16667 | 65.16667
Hemp_USDA_11_01 | Slide mode testing | 19.92 | 5093 | 23 | 65
Hemp_USDA_11_02 | Slide mode testing | 20.52 | 5784 | 22 | 65
Hemp_USDA_11_03 | Slide mode testing | 20.2 | 5763 | 22 | 66
Hemp_USDA_11_04 | Slide mode testing | 20.38 | 6003 | 23 | 64
Hemp_USDA_11_05 | Slide mode testing | 19.07 | 5765 | 22 | 65
Hemp_USDA_11_06 | Slide mode testing | 20 | 5921 | 22 | 65
| Average | 20.015 | 5721.5 | 22.33333 | 65

## OFDA Raw Hemp fiber dia(Avg)
Raw Hemp | Sample ID | Day 1 | Day 2 | Day 3 | Day 4 | Day 5
| Mean D (μm) | Mean D (μm) | Mean D (μm) | Mean D (μm) | Mean D (μm) | Mean D (μm) | Avg. | Std.Dev. | CV% | CI
Hemp_USDA_01 | 01 | 19.65667 | 19.31333 | 20.42833 | 20.685 | 20.63833 | 20.14433 | 0.6450113 | 3.201949 | 0.5653669
Hemp_USDA_02 | 02 | 20.99667 | 20.63667 | 20.38167 | 20.82667 | 20.625 | 20.69333 | 0.1823839 | 0.8813655 | 0.1598636
Hemp_USDA_03 | 03 | 21.755 | 21.41167 | 21.44333 | 21.7 | 22.20667 | 21.70333 | 0.3675857 | 1.693683 | 0.3221971
Hemp_USDA_04 | 04 | 22.57667 | 22.715 | 22.83833 | 22.29833 | 22.11833 | 22.50933 | 0.3400041 | 1.510503 | 0.2980212
Hemp_USDA_05 | 05 | 19.19167 | 19.28167 | 19.15667 | 18.98333 | 19.04333 | 19.13133 | 0.1316306 | 0.6880368 | 0.1153772
Hemp_USDA_06 | 06 | 18.04833 | 18.08333 | 18.16833 | 17.67667 | 17.77333 | 17.95 | 0.2373128 | 1.322077 | 0.20801
Hemp_USDA_07 | 07 | 18.57667 | 18.67333 | 18.78833 | 18.49167 | 18.45333 | 18.59667 | 0.1571447 | 0.8450152 | 0.1377408
Hemp_USDA_08 | 08 | 18.86 | 19.02 | 18.78 | 18.8 | 18.96167 | 18.88433 | 0.1186527 | 0.6283131 | 0.1040018
Hemp_USDA_09 | 09 | 20.40167 | 20.215 | 20.06167 | 20.23833 | 20.06167 | 20.19567 | 0.09573788 | 0.4740516 | 0.08391641
Hemp_USDA_10 | 10 | 20.37833 | 20.18167 | 20.27333 | 20.19333 | 20.075 | 20.22033 | 0.08147369 | 0.4029295 | 0.07141353
Hemp_USDA_11 | 11 | 20.30333 | 20.47833 | 19.89833 | 20.34667 | 20.015 | 20.20833 | 0.2727989 | 1.349932 | 0.2391143
N.B. | These raw hemp fiber samples are mechanically decorticated.

## Cottonscope
No. | SampleID | Wd(um)
1 | Hemp_USDA_01 | 27.15
2 | Hemp_USDA_02 | 26.32
3 | Hemp_USDA_03 | 28.4
4 | Hemp_USDA_04 | 28.05
5 | Hemp_USDA_05 | 26.21
6 | Hemp_USDA_06 | 26.09
7 | Hemp_USDA_07 | 25.67
8 | Hemp_USDA_08 | 26.85
9 | Hemp_USDA_09 | 27.01
10 | Hemp_USDA_10 | 26.31
11 | Hemp_USDA_11 | 25.97
12 | DL-01 | 17.73
13 | CT_01 | 15.97
Note | Samples 1-11 are raw hemp, sample 12 is delignified hemp sample and sample 13 cottonized hemp samples